## Sheet1
sy | 238000000 | ratio | stress | F
A | 2e-05 | 0 | 0 | 0
| 68700000000 | 0.210084 | 50000000 | 1000
|  | 0.4201681 | 100000000 | 2000
|  | 0.6302521 | 150000000 | 3000
|  | 0.8403361 | 200000000 | 4000 |  |  |  |  | (Ee)sy | s/sy
|  | 0.9453782 | 225000000 | 4500 | 0 | 0 | Mpa | 0 | 0 | 0
|  | 1 | 238000000 | 4760 | 0.07 | 8347500 | Mpa | 0.00045 | 0.129895 | 0.07014706
[5 empty] | 0.14 | 16695000 | Mpa | 0.0009 | 0.2597899 | 0.1402941
[5 empty] | 0.21 | 25042500 | Mpa | 0.0013 | 0.3752521 | 0.2104412
[5 empty] | 0.28 | 33390000 | Mpa | 0.0018 | 0.5195798 | 0.2805882
[5 empty] | 0.35 | 41737500 | Mpa | 0.0022 | 0.635042 | 0.3507353
[5 empty] | 0.42 | 50085000 | Mpa | 0.0027 | 0.7793697 | 0.4208824
[5 empty] | 0.5 | 59500000 | Mpa | 0.0034 | 0.9814286 | 0.5
[5 empty] | 0.6 | 71550000 | Mpa | 0.0046 | 1.327815 | 0.6012605
[5 empty] | 0.7 | 83475000 | Mpa | 0.0065 | 1.876261 | 0.7014706
[5 empty] | 0.8 | 95400000 | Mpa | 0.0088 | 2.540168 | 0.8016807
[5 empty] | 0.9 | 107325000 | Mpa | 0.012 | 3.463866 | 0.9018908
[5 empty] | 1 | 119250000 | Mpa | 0.019 | 5.484454 | 1.002101

## Sheet2
Experimental Results |  | Initial Stress Method |  | Variable Stiffness |  | ABAQUS
0 | 0 | 0 | 0 | 0 | 0 | 0 | 0
1.0036 | 0.4683 | 1.0036 | 0.4683 | 1.0036 | 0.4683 | 0.9814286 | 0.5
1.2768 | 0.5474 | 1.3777 | 0.5793 | 1.3777 | 0.5793 | 1.327815 | 0.6012605
1.6837 | 0.6643 | 1.7412 | 0.6796 | 1.7412 | 0.6796 | 1.876261 | 0.7014706
2.2864 | 0.8129 | 2.2294 | 0.7763 | 2.2294 | 0.7763 | 2.540168 | 0.8016807
2.7637 | 0.9121 | 2.874 | 0.8908 | 2.9937 | 0.8625 | 3.463866 | 0.9018908
3.2497 | 0.9848 | 3.6999 | 0.9867 | 4.1284 | 0.9576 | 5.484454 | 1.002101
3.7544 | 1.0374
4.2445 | 1.0618